## Tabelle1
|  | I_AB | I_BC | I_BD | I_BD |  |  |  | Delta B (Tesla) | 0.7
|  |  |  | "+B" | "-B"
T in K | U(T1) in mV | U(CD) in mV | U(DA) | Uac | Uac | U(T2) in mV | Delta R_BD,AC | R_H
23.25 | 0.93 | 79.98 | 35.76 | 26.53 | 67.97 | 0.93 | -41.44 | -0.033448
25 | 1 | 79.82 | 35.68 | 26.71 | 67.15 | 1.01 | -40.44 | -0.03264086
30 | 1.21 | 79.3 | 35.07 | 27.45 | 64.9 | 1.21 | -37.45 | -0.0302275
35 | 1.42 | 77.38 | 34.12 | 28.21 | 61.25 | 1.43 | -33.04 | -0.026668
40 | [6 empty] | 0 | 0
| 1.5 | 76.02 | 33.61 | 28.53 | 59.54 | 1.5 | -31.01 | -0.0250295
[7 empty] | 0 | 0
| 5.3 | 16.07 | 6 | -11.95 | 38.28 | 5.15 | -50.23 | -0.04054279
| 5.12 | 16.9 | 6.41 | -10.15 | 37.5 | 4.95 | -47.65 | -0.03846036
| 4.91 | 18.13 | 6.96 | -8.65 | 38.33 | 4.78 | -46.98 | -0.03791957
| 4.69 | 20.35 | 7.9 | -7.3 | 40.13 | 4.55 | -47.43 | -0.03828279
| 4.46 | 22.95 | 8.95 | -5.81 | 41.96 | 4.35 | -47.77 | -0.03855721
| 4.21 | 25.84 | 10.15 | -4.23 | 44.39 | 4.07 | -48.62 | -0.03924329
| 3.95 | 29.41 | 11.55 | -2.49 | 47.21 | 3.82 | -49.7 | -0.040115
| 3.68 | 33.04 | 13.03 | -0.65 | 49.73 | 3.58 | -50.38 | -0.04066386
| 3.4 | 37.2 | 14.73 | 1.25 | 53.66 | 3.27 | -52.41 | -0.04230236
| 3.11 | 41.67 | 16.55 | 3.35 | 56.5 | 2.99 | -53.15 | -0.04289964
| 2.81 | 47.45 | 18.75 | 5.76 | 61.01 | 2.71 | -55.25 | -0.04459464
| 2.5 | 51.54 | 20.61 | 8.15 | 63.92 | 2.4 | -55.77 | -0.04501436
| 2.18 | 57.53 | 22.71 | 10.86 | 67.38 | 2.09 | -56.52 | -0.04561971
| 1.85 | 61.35 | 24.67 | 13.43 | 70.08 | 1.78 | -56.65 | -0.04572464
| 1.5 | 67.67 | 26.87 | 16.11 | 72.89 | 1.43 | -56.78 | -0.04582957
| 1.14 | 70.66 | 29.36 | 18.74 | 75.58 | 1.09 | -56.84 | -0.045878
| 0.77 | 76.56 | 31.53 | 20.74 | 76.32 | 0.71 | -55.58 | -0.044861
| 0.39 | 79.4 | 33.28 | 22.24 | 75.58 | 0.35 | -53.34 | -0.043053
| 0 | 80.86 | 34.79 | 23.04 | 73.91 | 0.01 | -50.87 | -0.04105936
| 0.4 | 81.13 | 35.94 | 22.84 | 69.73 | 0.44 | -46.89 | -0.03784693
| 0.8 | 79.53 | 36.56 | 22.75 | 65.49 | 0.82 | -42.74 | -0.03449729