## Tabelle1
oberer Kanal © | 1638 | [5 empty] | Probe 1
unterer Kanal © | 82 |  | 860 | Mitte Kante |  |  | Kante 1_unten | 91 | Mitte | Kanal | Energie | Faktor | Element
[7 empty] | Kante 1_oben | 2725 | 1408 | 692 | 1431.485 | 0.7157423 | Ti | 50%
[7 empty] | Kante2_unten | 2861 | Mitte
[7 empty] | Kante2_oben | 3893 | 3377 | 529 | 1101.397 | 0.5506986 | Al | 50%
|  | Energie | 2000 | keV | Kanal
K-Faktor C | 0.252 |  | Energie Kante | 504 | 234 |  | Probe 2
K-Faktor Au | 0.9223 |  | Energie Kante | 1844.6 | 896 |  | Kante 1_unten | 79 | Mitte | Kanal | Energie | Faktor | Element
[7 empty] | Kante 1_oben | 841 | 460 | 818 | 1686.644 | 0.8433221 | Nb | 5%
[7 empty] | Kante2_unten | 957
|  |  |  | 2.025076 | Steigung | keV/Kanal | Kante2_oben | 3221 | 2089 | 693 | 1433.51 | 0.7167548 | Ti | 50%
|  |  |  | 30.13233 | Offset | keV | Kante3_unten | 3315
[7 empty] | Kante3_oben | 4262 | 3788.5 | 526 | 1095.322 | 0.547661 | Al | 45%
|  |  |  | -14.87961 | Offset Kanal
|  |  |  | 194.1634 |  |  | Probe 3
|  |  |  | 2103.81 |  |  | Kante 1_unten | 39 | Mitte | Kanal | Energie | Faktor | Element
[7 empty] | Kante 1_oben | 1305 | 672 | 532 | 1107.473 | 0.5537363 | Al
[7 empty] | Kante2_unten | 1501 | Mitte
[7 empty] | Kante2_oben | 2331 | 1916 | 343 | 724.7332 | 0.3623666 | O
Probe 4
[7 empty] | Kante 1_unten | 12 | Mitte | Kanal | Energie | Faktor | Element
[7 empty] | Kante 1_oben | 2751 | 1381.5 | 650 | 1346.431 | 0.6732157 | Ca
[7 empty] | Kante2_unten | 31 | Mitte
[7 empty] | Kante2_oben | 1125 | 578 | 403 | 846.2378 | 0.4231189 | F
[7 empty] | Kante3_unten | 66
[7 empty] | Kante3_oben | 182 | 124 | 237 | 510.0752 | 0.2550376 | C (Verunreinigung)
Münze
[7 empty] | Kante 1_unten | 323 | Mitte | Kanal | Energie | Faktor | Element
[7 empty] | Kante 1_oben | 4263 | 2293 | 745 | 1538.814 | 0.7694068 | Cu
Probe 5
[7 empty] | Kante 1_unten | 68 | Mitte | Kanal | Energie | Faktor | Element
[7 empty] | Kante 1_oben | 2066 | 1067 | 624 | 1293.779 | 0.6468897 | Cl
[7 empty] | Kante2_unten | 2414 | Mitte
[7 empty] | Kante2_oben | 3318 | 2866 | 484 | 1010.269 | 0.5051344 | Na